## Sheet1
elements | Abbre | EN | Radius(nm) | VEC | MP(K) | SM(GPa) | YM（GPa) | WF(ev) | CE(J/mol) | P_ratio
Hydrogen | H | 2.2 |  |  | 14.01 |  |  |  | 2.3
Helium | He | None |  |  | 0.95 |  |  |  | 0.01
Lithium | Li | 0.98 | 0.15194 | 1 | 453.69 | 4.24 | 4.9 | 2.4 | 1.63 | 0.36
Beryllium | Be | 1.57 | 0.1128 | 2 | 1560 | 132 | 318 | 3.9 | 3.32 | 0.02
Boron | B | 2.04 | 0.082 | 3 | 2349 |  |  | 4.5 | 5.77
Carbon | C | 2.55 | 0.0773 | 4 | 3800 |  |  | 4.7 | 7.37
Nitrogen | N | 3.04 | 0.075 | 5 | 63.05 |  |  |  | 4.92
Oxygen | O | 3.44 | 0.073 | 6 | 54.8 |  |  |  | 2.6
Fluorine | F | 3.98 |  |  | 53.53 |  |  |  | 0.84
Sodium | Na | 0.93 | 0.1857 | 1 | 370.87 | 0.53 | 6.8 | 2.4 | 1.11 | 0.34
Magnesium | Mg | 1.31 | 0.16013 | 2 | 923 | 17.3 | 44.7 | 3.7 | 1.51 | 0.291
Aluminum | Al | 1.61 | 0.14317 | 3 | 933.47 | 26.2 | 70.6 | 4.3 | 3.39 | 0.345
Silicon | Si | 1.9 | 0.1153 | 4 | 1687 | 39.7 | 113 | 4.8 | 4.63 | 0.42
Phosphor | P | 2.19 | 0.106 | 5 | 317.3(white) |  |  |  | 3.43
Sulfur | S | 2.58 | 0.102 | 6 | 388.36 |  |  |  | 2.85
Potassium | K | 0.82 | 0.231 | 1 | 336.53 | 1.3 | 3.5 | 2.2 | 0.93 | 0.35
Calcium | Ca | 1 | 0.1976 | 2 | 1115 | 7.9 | 19.6 | 2.8 | 1.84 | 0.31
Scandium | Sc | 1.36 | 0.1641 | 3 | 1814 | 29.1 | 74.4 | 3.5 | 3.9 | 0.279
Titanium | Ti | 1.54 | 0.14615 | 4 | 1941 | 45.6 | 120.2 | 4.3 | 4.85 | 0.361
Vanadium | V | 1.63 | 0.1316 | 5 | 2183 | 46.7 | 127.6 | 4.3 | 5.31 | 0.365
Chromium | Cr | 1.66 | 0.12491 | 6 | 2180 | 115.3 | 279 | 4.5 | 4.1 | 0.21
Manganese | Mn | 1.55 | 0.135 | 7 | 1519 | 79.5 | 191 | 4.1 | 2.92 | 0.24
Iron | Fe | 1.83 | 0.12412 | 8 | 1811 | 81 | 208 | 4.5 | 4.28 | 0.27
Cobalt | Co | 1.88 | 0.1251 | 9 | 1768 | 82 | 211 | 5 | 4.39 | 0.32
Nickel | Ni | 1.91 | 0.12459 | 10 | 1728 | 76 | 199.5 | 5.1 | 4.44 | 0.312
Copper | Cu | 2 | 0.1278 | 11 | 1357.77 | 48.4 | 129.8 | 4.6 | 3.49 | 0.343
Zinc | Zn | 1.65 | 0.13945 | 12 | 692.68 | 41.9 | 104.5 | 4.2 | 1.35 | 0.249
Gallium | Ga | 1.81 | 0.1392 | 3 | 302.91 | 6.67 | 9.8 | 4 | 2.81 | 0.47
Germaniunm | Ge | 2.01 | 0.124 | 4 | 1211.4 | 29.6 | 79.9 | 4.8 | 3.85 | 0.32
Arsenic | As | 2.18 |  |  | 1090 |  |  | 5.1 | 2.96
Selenium | Se | 2.55 | 0.14 | 6 | 494 |  | 58 | 4.7 | 2.25 | 0.447
Rubidium | Rb | 0.82 | 0.244 | 1 | 312.46 | 0.91 | 2.4 | 2.2 | 0.85 | 0.3
Strontium | Sr | 0.95 | 0.2152 | 2 | 1050 | 6.03 | 15.7 | 2.4 | 1.72 | 0.28
Yttrium | Y | 1.22 | 0.18015 | 3 | 1799 | 25.5 | 66.3 | 3.1 | 4.37 | 0.265
Zirconium | Zr | 1.33 | 0.16025 | 4 | 2128 | 35 | 98 | 4 | 6.25 | 0.38
Niobium | Nb | 1.6 | 0.1429 | 5 | 2750 | 37.5 | 104.9 | 4.3 | 7.57 | 0.387
Molybdenum | Mo | 2.16 | 0.13626 | 6 | 2896 | 125.6 | 324.8 | 4.6 | 6.82 | 0.293
Technetiunm | Tc | 1.9 | 0.136 | 7 | 2430 |  |  |  | 6.85
Ruthenium | Ru | 2.2 | 0.13384 | 8 | 2607 | 173 | 432 | 4.6 | 6.74 | 0.25
Rhodium | Rh | 2.28 | 0.1345 | 9 | 2237 | 147 | 379 | 4.8 | 5.75 | 0.26
Palladium | Pd | 2.2 | 0.13754 | 10 | 1828.05 | 43.6 | 121 | 5.5 | 3.89 | 0.39
Silver | Ag | 1.93 | 0.14447 | 11 | 1234.93 | 30.3 | 82.7 | 4 | 2.95 | 0.367
Cadmium | Cd | 1.69 | 0.15683 | 12 | 594.22 | 24 | 62.6 | 4.1 | 1.16 | 0.3
Indium | In | 1.78 | 0.1659 | 3 | 429.75 | 3.68 | 10.6 | 3.8 | 2.52 | 0.45
Tin | Sn | 1.96 | 0.162 | 4 | 505.08 | 18.4 | 49.9 | 4.4 | 3.14 | 0.357
Antimony | Sb | 2.05 |  |  | 903.78 | 20.7 | 54.7 | 4.1 | 2.75 | 0.29
Tellurium | Te | 2.1 | 0.1452 | 6 | 722.66 | 16.7 | 47.1 | 4.7 | 2.23 | 0.23
Cesium | Cs | 0.79 | 0.265 | 1 | 301.59 | 0.65 | 1.7 | 1.8 | 0.8 | 0.295
Barium | Ba | 0.89 | 0.2176 | 2 | 1000 | 4.86 | 12.8 | 2.5 | 1.9 | 0.28
Lanthanum | La | 1.1 | 0.1879 | 3 | 1193 | 14.9 | 37.9 | 3.5 | 4.47 | 0.28
Cesium | Ce | 1.12 | 0.18247 | 3 | 1068 | 13.5 | 33.5 | 2.9 | 4.32 | 0.248
Praseodymium | Pr | 1.13 | 0.165 | 3 | 1208 | 14.8 | 37.3 | 2.8 | 3.7 | 0.281
Neodyminum | Nd | 1.14 | 0.164 | 3 | 1297 | 16.3 | 41.4 | 3.2 | 3.4 | 0.281
Promethium | Pm | 1.2 | 0.163 | 3 | 1373 | 18 | 46 | 3.1 | 3 | 0.28
Samarium | Sm | 1.17 | 0.181 | 3 | 1345 | 19.5 | 49.7 | 2.7 | 2.14 | 0.274
Europium | Eu | 1.2 | 0.19844 | 3 | 1099 | 7.9 | 18.2 | 2.5 | 1.86 | 0.152
Gadolinium | Gd | 1.2 | 0.18013 | 3 | 1585 | 21.8 | 54.8 | 3.1 | 4.14 | 0.259
Terbium | Tb | 1.2 | 0.17814 | 3 | 1629 | 22.1 | 55.7 | 3.1 | 4.05 | 0.261
Dysprosium | Dy | 1.22 | 0.1774 | 3 | 1680 | 24.7 | 61.4 | 3.1 | 3.04 | 0.247
Holmium | Ho | 1.23 | 0.17661 | 3 | 1734 | 26.3 | 64.8 | 3.1 | 3.14 | 0.231
Erbium | Er | 1.24 | 0.17558 | 3 | 1802 | 28.3 | 69.9 | 3.1 | 3.29 | 0.237
Thulium | Tm | 1.25 | 0.156 | 3 | 1818 | 30.5 | 74 | 3.1 | 2.42 | 0.213
Ytterbium | Yb | 1.1 | 0.17 | 3 | 1097 | 9.9 | 23.9 | 2.6 | 1.6 | 0.207
Lutetium | Lu | 1.27 | 0.17349 | 3 | 1925 | 27.2 | 68.6 | 3.1 | 4.43 | 0.261
Hafnium | Hf | 1.3 | 0.15775 | 4 | 2506 | 56 | 141 | 3.9 | 6.44 | 0.26
Tantalum | Ta | 1.5 | 0.143 | 5 | 3290 | 69 | 185.7 | 4.1 | 8.1 | 0.342
Tungsten | W | 2.36 | 0.1367 | 6 | 3695 | 160.6 | 411 | 4.5 | 8.9 | 0.28
Rhenium | Re | 1.9 | 0.1375 | 7 | 3459 | 181 | 466 | 5 | 8.03 | 0.26
Osmium | Os | 2.2 | 0.13523 | 8 | 3306 | 223 | 559 | 4.7 | 8.17 | 0.25
Iridium | Ir | 2.2 | 0.13573 | 9 | 2739 | 209 | 528 | 5.3 | 6.94 | 0.26
Platinum | Pt | 2.28 | 0.1387 | 10 | 2041.4 | 60.9 | 170 | 5.6 | 5.84 | 0.39
Gold | Au | 2.54 | 0.1442 | 11 | 1337.33 | 26 | 78.5 | 5.1 | 3.81 | 0.42
Mercury | Hg | 2 |  |  | 234.32 |  |  | 4.5 | 0.67
Thallium | Tl | 2.04 | 0.1716 | 3 | 577 | 2.71 | 7.9 | 3.7 | 1.88 | 0.45
Plumbum | Pb | 2.33 | 0.17497 | 4 | 600.61 | 5.59 | 16.1 | 4 | 2.03 | 0.44
Bismuth | Bi | 2.02 |  |  | 544.4 | 12.8 | 34 | 4.4 | 2.18 | 0.33
Polonium | Po | 2 | 0.153 | 6 | 527 |  |  | 4.8 | 1.5